## Sheet1
Limestone | Shale | Iron ore | CaO | SiO2 | Al2O3 | Fe2O3 | LSF | AM | SM | Emission factor | Co2
33.1 | 5.784 | 1.116 | 25.6 | 8.8 | 2 | 1.2 | 92.2 | 1.7 | 2.75 | 0.5024 | 20.096
165.5 | 28.92 | 5.58 | 129 | 43.6 | 11 | 5 | 93.3 | 2.2 | 2.73 | 0.5063 | 101.26
| 27.5 | 5.3 | 121.2 |  | 8.6 | 5.32 | 84.9 | 1.6 | 3.3 | 0.50083
278.73 | 46 | 9.234 | 224.01 | 77.98 | 11.6 | 9.58 | 94 | 1.2 | 3.7 | 0.514175 | 175.84785
216.79 | 35.777 | 6.384 | 179.55 | 56.924 | 17.29 | 6.118 | 97.7 | 2.8 | 2.43 |  | 140.94675
125.25 | 18.75 | 3.87 | 99.75 | 35.1 | 6.75 | 4.5 | 91.4 | 1.5 | 3.12 | 0.522025
| 27.69 | 2.769 |  | 47.925 |  | 5.4315 | 88.8 | 2.51 | 2.49 | 0.50397 | 107.34561
104.16 | 17.36 | 2.48 | 79.36 | 31 | 5.58 | 2.852 | 83.3 | 1.96 | 3.67 | 0.5024 | 62.2976
48.6 | 7.8 | 1.13 | 39.6 | 13.8 | 2.1 | 1.56 |  | 1.34 | 3.77 |  | 31.086
120 | 21 | 4.05 | 90 | 30 | 6.75 | 4.2 | 95.04 | 1.6 | 2.73 | 0.471 | 70.65
372.375 | 61.875 | 12.06 | 292.5 | 103.5 | 24.75 | 11.7 | 89.56 | 2.11 | 2.83 | 0.51025 | 229.6125
307.568 | 50.6096 | 9.25 | 242.52 | 73.32 | 24.44 | 16.92 | 98.9 | 1.44 | 1.77 | 0.5063 | 190.3782
1478.438 | 278.4375 | 40.3125 | 1228.125 | 384.375 | 120 | 82.5 | 96.59 | 1.45 | 1.9 | 0.514175 | 964.078125
282.4515 | 47.8515 | 8.28 | 224.25 | 74.175 | 21.39 | 14.145 | 92.62 | 1.51 | 2.09 | 0.51025 | 176.03625
186.8958 | 44.1558 | 4.68 | 150.462 | 52.65 | 13.806 | 10.296 | 88.3 | 1.34 | 2.18 | 0.504755 | 118.11267
103.4375 | 17.1875 | 3.6875 | 79.375 | 29.375 | 7.125 | 5.75 | 84.1 | 1.24 | 2.28 | 0.4985 | 62.309375
805.2375 | 145.2875 | 27.0875 | 641.235 | 231.475 | 60.5775 | 42.4535 | 85.8 | 1.49 | 2.25 | 0.511035 | 503.3694
28.273 | 4.473 | 0.973 | 22.68 | 7.945 | 2.1875 | 1.575 | 87.73 | 1.39 | 2.11 | 0.50868 | 17.8038
455.125 | 79.53 | 13.53 | 346.5 | 130.9 | 29.15 | 15.4 | 85.3 | 1.89 | 2.94 | 0.49455 | 272.0025
1057.545 | 184.7988 | 35.6562 | 826.866 | 316.944 | 75.402 | 52.398 | 81.6 | 1.44 | 2.48 | 0.507895 | 649.08981
278.938 | 45.9668 | 9.5139 | 216.535 | 72.292 | 17.05 | 9.207 | 94.75 | 1.85 | 2.75 | 0.498475 | 169.979975
206.875 | 36.875 | 6.375 | 159.5 | 53.75 | 12.75 | 6.5 | 94 | 1.96 | 2.75 | 0.50083 | 125.2075
540.0825 | 95.9025 | 18.5075 | 436.104 | 148.733 | 34.323 | 21.536 | 92.6 | 1.59 | 2.66 | 0.50868 | 342.34164
1041.6966 | 198.1666 | 34.4966 | 829.681 | 294.606 | 66.727 | 44.065 | 89 | 1.51 | 2.65 | 0.517315 | 651.299585
190.325 | 32.775 | 6.325 | 149.27 | 54.97 | 12.42 | 7.82 | 86 | 1.59 | 2.72 | 0.509465 | 117.17695
556.08 | 85.68 | 14.448 | 426.72 | 120.288 | 45.696 | 21.504 | 105 | 2.125 | 1.79 | 0.498475 | 334.9752
363.54 | 61.32 | 11.6508 | 279.006 | 102.8862 | 27.594 | 16.644 | 84.17 | 1.66 | 2.33 | 0.500045 | 219.01971
44.685 | 7.803 | 1.485 | 33.858 | 12.312 | 3.456 | 1.404 | 65.79 | 2.46 | 2.53 | 0.492195 | 26.57853
90.1975 | 15.7505 | 3.0411 | 69.324 | 18.748 | 3.815 | 2.943 | 117.68 | 1.3 | 2.77 | 0.49926 | 54.41934
39.7392 | 6.1392 | 1.3392 | 31.2 | 12 | 3.36 | 1.248 | 81.3 | 2.69 | 2.6 | 0.51025 | 24.492
579.25 | 101.22 | 19.53 | 469.7 | 143.5 | 46.2 | 31.5 | 98.7 | 1.47 | 1.85 | 0.53 | 371
662 | 115.68 | 22.32 | 504.8 | 172 | 3.10272 | 36 | 96.96 | 1.88 | 2.79 | 0.495 | 396
744.75 | 130.14 | 25.11 | 540.9 | 202.5 | 30.6 | 16.2 | 88.15 | 1.89 | 4.32 | 0.472 | 424.8
827.5 | 144.6 | 27.9 | 611 | 235 | 36 | 19 | 85.71 | 1.895 | 4.27 | 0.48 | 480
910.25 | 159.06 | 30.69 | 683.1 | 269.5 | 41.8 | 22 | 88.45 | 1.9 | 4.22 | 0.49 | 539
993 | 173.52 | 33.48 | 769.2 | 281.4 | 48 | 25.2 | 89.34 | 1.9 | 3.84 | 0.5 | 600
1075.75 | 187.98 | 36.27 | 846.3 | 305.37 | 54.6 | 28.6 | 90.16 | 1.83 | 3.67 | 0.51 | 663
1158.5 | 202.44 | 39.06 | 875 | 314.72 | 61.6 | 32.2 | 89.75 | 1.91 | 3.35 | 0.49 | 686
1241.25 | 216.9 | 41.85 | 958.5 | 328.5 | 69 | 36 | 93.55 | 1.92 | 3.13 | 0.5 | 750
1324 | 231.36 | 44.64 | 990.4 | 336 | 76.8 | 38.56 | 93.41 | 1.992 | 2.91 | 0.49 | 784
1406.75 | 245.82 | 47.43 | 1120.3 | 374 | 85 | 41.14 | 95.41 | 2.066 | 2.96 | 0.51 | 867
1489.5 | 260.28 | 50.22 | 1197 | 414 | 93.6 | 43.74 | 92.21 | 2.14 | 3.01 | 0.52 | 936
1572.25 | 274.74 | 53.01 | 1168.5 | 456 | 102.6 | 46.36 | 81.83 | 2.21 | 3.06 | 0.483 | 917.7
1655 | 289.2 | 55.8 | 1270 | 439.8 | 112 | 49 | 91.01 | 2.29 | 2.73 | 0.498 | 996
1737.75 | 303.66 | 58.59 | 1375.5 | 503.79 | 111.93 | 51.66 | 87.26 | 2.17 | 3.08 | 0.514 | 1079.4
1820.5 | 318.12 | 61.38 | 1375 | 459.8 | 122.1 | 54.34 | 93.74 | 2.25 | 2.61 | 0.49 | 1078
1903.25 | 332.58 | 64.17 | 1391.5 | 503.93 | 118.91 | 57.04 | 87.6 | 2.085 | 2.86 | 0.47 | 1081
1986 | 347.04 | 66.96 | 1548 | 526.32 | 117.84 | 59.76 | 93.73 | 1.97 | 2.96 | 0.51 | 1224
2068.75 | 361.5 | 69.75 | 1642.5 | 548.75 | 102.5 | 62.5 | 96.73 | 1.64 | 3.33 | 0.52 | 1300
2151.5 | 375.96 | 72.54 | 1604.2 | 571.22 | 111.8 | 65.26 | 90.44 | 1.71 | 3.15 | 0.48 | 1248
2234.25 | 390.42 | 75.33 | 1692.9 | 604.8 | 121.5 | 68.04 | 89.998 | 1.79 | 3.19 | 0.49 | 1323
2317 | 404.88 | 78.12 | 1783.6 | 630 | 131.6 | 70.84 | 90.75 | 1.86 | 3.2 | 0.5 | 1400
2399.75 | 419.34 | 80.91 | 1876.3 | 721.81 | 142.1 | 73.66 | 83.89 | 1.93 | 3.35 | 0.51 | 1479
2482.5 | 433.8 | 83.7 | 1908 | 639 | 153 | 76.5 | 94.48 | 2 | 2.78 | 0.5 | 1500
2565.25 | 448.26 | 86.49 | 1909.6 | 629.3 | 164.3 | 79.36 | 95.22 | 2.07 | 2.58 | 0.48 | 1488
2648 | 462.72 | 89.28 | 2105.6 | 700.8 | 176 | 82.24 | 94.7 | 2.14 | 2.71 | 0.52 | 1664
2730.75 | 477.18 | 92.07 | 2075.7 | 735.9 | 188.1 | 85.14 | 88.79 | 2.209 | 2.69 | 0.49 | 1617
2813.5 | 491.64 | 94.86 | 2298.4 | 792.2 | 200.6 | 88.06 | 91.49 | 2.28 | 2.74 | 0.53 | 1802
2896.25 | 506.1 | 97.65 | 2205 | 850.5 | 227.5 | 91 | 81.395 | 2.5 | 2.67 | 0.49 | 1715
66.2 | 11.57 | 2.23 | 53.68 | 16.4 | 5.2 | 3.6 | 98.68 | 1.44 | 1.863 | 0.421 | 33.711
68.68 | 12 | 2.32 | 55.69 | 17.02 | 5.4 | 3.74 | 98.64 | 1.44 | 1.86 | 0.44 | 36.28
70.34 | 12.29 | 2.37 | 57.04 | 17.43 | 5.53 | 3.83 | 98.65 | 1.44 | 1.86 | 0.45 | 38.06
71.99 | 12.58 | 2.43 | 58.38 | 17.84 | 5.66 | 3.92 | 98.65 | 1.44 | 1.86 | 0.49 | 39.87
73.65 | 12.87 | 2.48 | 59.72 | 18.25 | 5.79 | 4 | 98.66 | 1.45 | 1.86 | 0.47 | 41.72
83.58 | 14.6 | 2.82 | 67.77 | 20.71 | 6.57 | 4.55 | 98.65 | 1.44 | 1.86 | 0.53 | 53.73
81.92 | 14.32 | 2.76 | 66.43 | 20.3 | 6.44 | 4.46 | 98.68 | 1.44 | 1.863 | 0.521 | 51.63
82.75 | 14.46 | 2.79 | 67.1 | 20.5 | 6.5 | 4.5 | 98.75 | 1.44 | 1.86 | 0.53 | 53.67
82.83 | 14.44 | 2.79 | 67.44 | 20.603 | 6.53 | 4.52 | 99.94 | 1.44 | 1.863 | 0.529 | 52.99
82.92 | 14.49 | 2.8 | 67.23 | 20.54 | 6.51 | 4.51 | 98.68 | 1.44 | 1.86 | 0.53 | 52.88
84.41 | 14.75 | 2.85 | 68.44 | 20.91 | 6.63 | 4.59 | 98.68 | 1.44 | 1.86 | 0.54 | 54.8
86.06 | 15.04 | 2.9 | 69.78 | 21.32 | 6.76 | 4.68 | 98.68 | 1.44 | 1.86 | 0.55 | 56.97
86.89 | 15.18 | 2.93 | 70.46 | 21.53 | 6.83 | 4.73 | 98.66 | 1.44 | 1.86 | 0.55 | 57.75
83.16 | 14.53 | 2.8 | 67.44 | 20.602 | 6.53 | 4.523 | 98.68 | 1.44 | 1.863 | 0.53 | 53.201