## Sheet1
Limestone | Shale | Iron ore | CaO | SiO2 | Al2O3 | Fe2O3 | LSF | AM | SM | Emission factor | Co2
33.1 | 5.784 | 1.116 | 25.6 | 8.8 | 2 | 1.2 | 92.2 | 1.7 | 2.75 | 0.5024 | 20.096
165.5 | 28.92 | 5.58 | 129 | 43.6 | 11 | 5 | 93.3 | 2.2 | 2.73 | 0.5063 | 101.26
| 27.5 | 5.3 | 121.2 |  | 8.6 | 5.32 | 84.9 | 1.6 | 3.3 | 0.50083
278.73 | 46 | 9.234 | 224.01 | 77.98 | 11.6 | 9.58 | 94 | 1.2 | 3.7 | 0.514175 | 175.84785
216.79 | 35.777 | 6.384 | 179.55 | 56.924 | 17.29 | 6.118 | 97.7 | 2.8 | 2.43 |  | 140.94675
125.25 | 18.75 | 3.87 | 99.75 | 35.1 | 6.75 | 4.5 | 91.4 | 1.5 | 3.12 | 0.522025
| 27.69 | 2.769 |  | 47.925 |  | 5.4315 | 88.8 | 2.51 | 2.49 | 0.50397 | 107.34561
104.16 | 17.36 | 2.48 | 79.36 | 31 | 5.58 | 2.852 | 83.3 | 1.96 | 3.67 | 0.5024 | 62.2976
48.6 | 7.8 | 1.13 | 39.6 | 13.8 | 2.1 | 1.56 |  | 1.34 | 3.77 |  | 31.086
120 | 21 | 4.05 | 90 | 30 | 6.75 | 4.2 | 95.04 | 1.6 | 2.73 | 0.471 | 70.65
372.375 | 61.875 | 12.06 | 292.5 | 103.5 | 24.75 | 11.7 | 89.56 | 2.11 | 2.83 | 0.51025 | 229.6125
307.568 | 50.6096 | 9.25 | 242.52 | 73.32 | 24.44 | 16.92 | 98.9 | 1.44 | 1.77 | 0.5063 | 190.3782
1478.438 | 278.4375 | 40.3125 | 1228.125 | 384.375 | 120 | 82.5 | 96.59 | 1.45 | 1.9 | 0.514175 | 964.078125
282.4515 | 47.8515 | 8.28 | 224.25 | 74.175 | 21.39 | 14.145 | 92.62 | 1.51 | 2.09 | 0.51025 | 176.03625
186.8958 | 44.1558 | 4.68 | 150.462 | 52.65 | 13.806 | 10.296 | 88.3 | 1.34 | 2.18 | 0.504755 | 118.11267
103.4375 | 17.1875 | 3.6875 | 79.375 | 29.375 | 7.125 | 5.75 | 84.1 | 1.24 | 2.28 | 0.4985 | 62.309375
805.2375 | 145.2875 | 27.0875 | 641.235 | 231.475 | 60.5775 | 42.4535 | 85.8 | 1.49 | 2.25 | 0.511035 | 503.3694
28.273 | 4.473 | 0.973 | 22.68 | 7.945 | 2.1875 | 1.575 | 87.73 | 1.39 | 2.11 | 0.50868 | 17.8038
455.125 | 79.53 | 13.53 | 346.5 | 130.9 | 29.15 | 15.4 | 85.3 | 1.89 | 2.94 | 0.49455 | 272.0025
1057.545 | 184.7988 | 35.6562 | 826.866 | 316.944 | 75.402 | 52.398 | 81.6 | 1.44 | 2.48 | 0.507895 | 649.08981
278.938 | 45.9668 | 9.5139 | 216.535 | 72.292 | 17.05 | 9.207 | 94.75 | 1.85 | 2.75 | 0.498475 | 169.979975
206.875 | 36.875 | 6.375 | 159.5 | 53.75 | 12.75 | 6.5 | 94 | 1.96 | 2.75 | 0.50083 | 125.2075
540.0825 | 95.9025 | 18.5075 | 436.104 | 148.733 | 34.323 | 21.536 | 92.6 | 1.59 | 2.66 | 0.50868 | 342.34164
1041.6966 | 198.1666 | 34.4966 | 829.681 | 294.606 | 66.727 | 44.065 | 89 | 1.51 | 2.65 | 0.517315 | 651.299585
190.325 | 32.775 | 6.325 | 149.27 | 54.97 | 12.42 | 7.82 | 86 | 1.59 | 2.72 | 0.509465 | 117.17695
556.08 | 85.68 | 14.448 | 426.72 | 120.288 | 45.696 | 21.504 | 105 | 2.125 | 1.79 | 0.498475 | 334.9752
363.54 | 61.32 | 11.6508 | 279.006 | 102.8862 | 27.594 | 16.644 | 84.17 | 1.66 | 2.33 | 0.500045 | 219.01971
44.685 | 7.803 | 1.485 | 33.858 | 12.312 | 3.456 | 1.404 | 65.79 | 2.46 | 2.53 | 0.492195 | 26.57853
90.1975 | 15.7505 | 3.0411 | 69.324 | 18.748 | 3.815 | 2.943 | 117.68 | 1.3 | 2.77 | 0.49926 | 54.41934
39.7392 | 6.1392 | 1.3392 | 31.2 | 12 | 3.36 | 1.248 | 81.3 | 2.69 | 2.6 | 0.51025 | 24.492