## Sheet1
clinker | limestone | shale | iron ore | Cao | SiO2 | Al2O3 | Fe203 | lsf | Am | Sm | Erosion Factor | CO2
700 | 579.25 | 101.22 | 19.53 | 469.7 | 143.5 | 46.2 | 31.5 | 98.7 | 1.47 | 1.85 | 0.53 | 371
800 | 662 | 115.68 | 22.32 | 504.8 | 172 | 3.10272 | 36 | 96.96 | 1.88 | 2.79 | 0.495 | 396
900 | 744.75 | 130.14 | 25.11 | 540.9 | 202.5 | 30.6 | 16.2 | 88.15 | 1.89 | 4.32 | 0.472 | 424.8
1000 | 827.5 | 144.6 | 27.9 | 611 | 235 | 36 | 19 | 85.71 | 1.895 | 4.27 | 0.48 | 480
1100 | 910.25 | 159.06 | 30.69 | 683.1 | 269.5 | 41.8 | 22 | 88.45 | 1.9 | 4.22 | 0.49 | 539
1200 | 993 | 173.52 | 33.48 | 769.2 | 281.4 | 48 | 25.2 | 89.34 | 1.9 | 3.84 | 0.5 | 600
1300 | 1075.75 | 187.98 | 36.27 | 846.3 | 305.37 | 54.6 | 28.6 | 90.16 | 1.83 | 3.67 | 0.51 | 663
1400 | 1158.5 | 202.44 | 39.06 | 875 | 314.72 | 61.6 | 32.2 | 89.75 | 1.91 | 3.35 | 0.49 | 686
1500 | 1241.25 | 216.9 | 41.85 | 958.5 | 328.5 | 69 | 36 | 93.55 | 1.92 | 3.13 | 0.5 | 750
1600 | 1324 | 231.36 | 44.64 | 990.4 | 336 | 76.8 | 38.56 | 93.41 | 1.992 | 2.91 | 0.49 | 784
1700 | 1406.75 | 245.82 | 47.43 | 1120.3 | 374 | 85 | 41.14 | 95.41 | 2.066 | 2.96 | 0.51 | 867
1800 | 1489.5 | 260.28 | 50.22 | 1197 | 414 | 93.6 | 43.74 | 92.21 | 2.14 | 3.01 | 0.52 | 936
1900 | 1572.25 | 274.74 | 53.01 | 1168.5 | 456 | 102.6 | 46.36 | 81.83 | 2.21 | 3.06 | 0.483 | 917.7
2000 | 1655 | 289.2 | 55.8 | 1270 | 439.8 | 112 | 49 | 91.01 | 2.29 | 2.73 | 0.498 | 996
2100 | 1737.75 | 303.66 | 58.59 | 1375.5 | 503.79 | 111.93 | 51.66 | 87.26 | 2.17 | 3.08 | 0.514 | 1079.4
2200 | 1820.5 | 318.12 | 61.38 | 1375 | 459.8 | 122.1 | 54.34 | 93.74 | 2.25 | 2.61 | 0.49 | 1078
2300 | 1903.25 | 332.58 | 64.17 | 1391.5 | 503.93 | 118.91 | 57.04 | 87.6 | 2.085 | 2.86 | 0.47 | 1081
2400 | 1986 | 347.04 | 66.96 | 1548 | 526.32 | 117.84 | 59.76 | 93.73 | 1.97 | 2.96 | 0.51 | 1224
2500 | 2068.75 | 361.5 | 69.75 | 1642.5 | 548.75 | 102.5 | 62.5 | 96.73 | 1.64 | 3.33 | 0.52 | 1300
2600 | 2151.5 | 375.96 | 72.54 | 1604.2 | 571.22 | 111.8 | 65.26 | 90.44 | 1.71 | 3.15 | 0.48 | 1248
2700 | 2234.25 | 390.42 | 75.33 | 1692.9 | 604.8 | 121.5 | 68.04 | 89.998 | 1.79 | 3.19 | 0.49 | 1323
2800 | 2317 | 404.88 | 78.12 | 1783.6 | 630 | 131.6 | 70.84 | 90.75 | 1.86 | 3.2 | 0.5 | 1400
2900 | 2399.75 | 419.34 | 80.91 | 1876.3 | 721.81 | 142.1 | 73.66 | 83.89 | 1.93 | 3.35 | 0.51 | 1479
3000 | 2482.5 | 433.8 | 83.7 | 1908 | 639 | 153 | 76.5 | 94.48 | 2 | 2.78 | 0.5 | 1500
3100 | 2565.25 | 448.26 | 86.49 | 1909.6 | 629.3 | 164.3 | 79.36 | 95.22 | 2.07 | 2.58 | 0.48 | 1488
3200 | 2648 | 462.72 | 89.28 | 2105.6 | 700.8 | 176 | 82.24 | 94.7 | 2.14 | 2.71 | 0.52 | 1664
3300 | 2730.75 | 477.18 | 92.07 | 2075.7 | 735.9 | 188.1 | 85.14 | 88.79 | 2.209 | 2.69 | 0.49 | 1617
3400 | 2813.5 | 491.64 | 94.86 | 2298.4 | 792.2 | 200.6 | 88.06 | 91.49 | 2.28 | 2.74 | 0.53 | 1802
3500 | 2896.25 | 506.1 | 97.65 | 2205 | 850.5 | 227.5 | 91 | 81.395 | 2.5 | 2.67 | 0.49 | 1715