## Sheet1
CLINKER | LIMESTONE | SHALE | IRON ORE | CaO | SiO2 | AL2O3 | FeO3 | LSF | AM | SM | EMISSION FACTOR | CO2
80 | 66.2 | 11.57 | 2.23 | 53.68 | 16.4 | 5.2 | 3.6 | 98.68 | 1.44 | 1.863 | 0.421 | 33.711
83 | 68.68 | 12 | 2.32 | 55.69 | 17.02 | 5.4 | 3.74 | 98.64 | 1.44 | 1.86 | 0.44 | 36.28
85 | 70.34 | 12.29 | 2.37 | 57.04 | 17.43 | 5.53 | 3.83 | 98.65 | 1.44 | 1.86 | 0.45 | 38.06
87 | 71.99 | 12.58 | 2.43 | 58.38 | 17.84 | 5.66 | 3.92 | 98.65 | 1.44 | 1.86 | 0.49 | 39.87
89 | 73.65 | 12.87 | 2.48 | 59.72 | 18.25 | 5.79 | 4 | 98.66 | 1.45 | 1.86 | 0.47 | 41.72
101 | 83.58 | 14.6 | 2.82 | 67.77 | 20.71 | 6.57 | 4.55 | 98.65 | 1.44 | 1.86 | 0.53 | 53.73
99 | 81.92 | 14.32 | 2.76 | 66.43 | 20.3 | 6.44 | 4.46 | 98.68 | 1.44 | 1.863 | 0.521 | 51.63
100 | 82.75 | 14.46 | 2.79 | 67.1 | 20.5 | 6.5 | 4.5 | 98.75g | 1.44 | 1.86 | 0.53 | 53.67
100.1 | 82.83 | 14.44 | 2.79 | 67.44 | 20.603 | 6.53 | 4.52 | 99.94 | 1.44 | 1.863 | 0.529 | 52.99
100.2 | 82.92 | 14.49 | 2.8 | 67.23 | 20.54 | 6.51 | 4.51 | 98.68 | 1.44 | 1.86 | 0.53 | 52.88
102 | 84.41 | 14.75 | 2.85 | 68.44 | 20.91 | 6.63 | 4.59 | 98.68 | 1.44 | 1.86 | 0.54 | 54.8
104 | 86.06 | 15.04 | 2.9 | 69.78 | 21.32 | 6.76 | 4.68 | 98.68 | 1.44 | 1.86 | 0.55 | 56.97
105 | 86.89 | 15.18 | 2.93 | 70.46 | 21.53 | 6.83 | 4.73 | 98.66 | 1.44 | 1.86 | 0.55 | 57.75
100.5 | 83.16 | 14.53 | 2.8 | 67.44 | 20.602 | 6.53 | 4.523 | 98.68 | 1.44 | 1.863 | 0.53 | 53.201